## properties
Symbol | Atomic weight | Atomic number | Period | Group | quantum number l | Metal(1)/ metalloid(2)/ nonmetal(3) | Mendeleev number | Families | valence s | valence p | valence d | valence f | unfilled s | unfilled p | unfilled d | unfilled f | no. of valence electrons | outer shell electrons | Gilman no. of valence electrons | Pauling valence, v | Metallic valence | Zeff | 1st Bohr radius (a0) | Ionization energy (eV) | Electron affinity (ev) | Pearson absolute (eV) | Ghosh Gupta (eV) | Pauling EN | Martynov Batsanov EN | Mulliken EN | Allred EN | Allred Rockow EN | Nagle EN | Putz Russo Sicillia EN | Gordy EN | Ghosh EN | Atomic radius calculated | Covalent radius | Ionic radius | Effective ionic radius | Miracle radius | van der Waals radius | Zunger radii sum | Crystal radius | Covalent CSD radius | Slater radius | Orbital radius | Pauling, R(CN12) | Pauling, R(1) | polarizability, A^3 | Melting point, K | Boiling point, K | Density, g/mL | Specific heat, J/g K | Heat of fusion, kJ/mol | Heat of vaporization, kJ/mol | Heat of atomization, kJ/mol | Thermal conductivity, W/m K | Thermal expansion, K^-1 | Cohesive energy | Bulk modulus, GPa | Sheer modulus, GPa | Young modulus, GPa | Hardness Vickers, GPa | Hardness Brinell, GPa | Resistivity (mΩ) | Electrical Conductivity (S/m) | DFT LDA Etot | DFT LDA Ekin | DFT LDA Ecoul | DFT LDA Eenuc | DFT LDA Exc | DFT LSD Etot | DFT LSD Ekin | DFT LSD Ecoul | DFT LSD Eenuc | DFT LSD Exc | DFT RLDA Etot | DFT RLDA Ekin | DFT RLDA Ecoul | DFT RLDA Eenuc | DFT RLDA Exc | DFT ScRLDA Etot | DFT ScRLDA Ekin | DFT ScRLDA Ecoul | DFT ScRLDA Eenuc | DFT ScRLDA Exc | Neutron Cross Section | Neutron Mass Absorption
Li | 6.941 | 3 | 2 | 1 | 0 | 1 | 1 | 1 | 1 | 0 | 0 | 0 | 1 | 6 | 10 | 14 | 1 | 1 | 1 | 1 | 1 | 1.259 | 1.681 | 5.3917 | 0.6221192 | 3.01 | 2.4435 | 0.98 | 0.9 | 3.01 | 0.98 | 0.912 | 0.94 | 3.02 | 0.95 | 1.13 | 1.67 | 1.34 | 0.9 | 0.76 | 1.52 | 1.82 | 1.61 | 0.9 | 1.28 | 1.45 | 1.586 | 1.549 | 1.225 | 24.3 | 453.65 | 1615.15 | 0.535 | 3.6 | 3 | 145.92 | 161 | 84.7 | 4.6e-05 | 1.63 | 11.6 | 4.2 | 4.9 | NaN | 0.005 | 9.4e-08 | 11000000 | -7.335195 | 7.237484 | 3.990755 | -16.911041 | -1.652393 | -7.343957 | 7.249892 | 4.009258 | -16.937918 | -1.665189 | -7.335231 | 7.237592 | 3.99073 | -16.911917 | -1.651635 | -7.335231 | 7.237481 | 3.990704 | -16.911792 | -1.651624 | 71 | NaN
Be | 9.01218 | 4 | 2 | 2 | 0 | 1 | 67 | 2 | 2 | 0 | 0 | 0 | 0 | 6 | 10 | 14 | 2 | 2 | 2 | 2 | 2 | 1.656 | 1.278 | 9.3227 | -0.5185039 | 4.9 | 3.706 | 1.57 | 1.45 | 4.9 | 1.57 | 1.576 | 1.55 | 3.4 | 1.45 | 3.81 | 1.12 | 0.9 | 0.59 | 0.45 | 1.12 | 1.53 | 1.08 | 0.41 | 0.96 | 1.05 | 1.04 | 1.123 | 0.889 | 5.6 | 1551.15 | 3243.15 | 1.85 | 1.82 | 7.95 | 292.4 | 324 | 200 | 1.13e-05 | 3.32 | 110 | 132 | 287 | 1.67 | 0.6 | 4e-08 | 25000000 | -14.447209 | 14.309424 | 7.115257 | -33.357034 | -2.514856 | -14.447209 | 14.309424 | 7.115257 | -33.357034 | -2.514856 | -14.447997 | 14.311787 | 7.115741 | -33.362526 | -2.512998 | -14.447997 | 14.311376 | 7.115647 | -33.362056 | -2.512964 | 0.0092 | 3e-05
B | 10.811 | 5 | 2 | 13 | 1 | 2 | 72 | 6 | 2 | 1 | 0 | 0 | 0 | 5 | 10 | 14 | 3 | 3 | 3 | 3 | 3 | 1.561 | 1.355 | 8.298 | 0.2797079 | 4.29 | 4.9686 | 2.04 | 1.9 | 4.29 | 2.04 | 2.051 | 2.02 | 5.66 | 1.9 | 9.04 | 0.87 | 0.82 | 0.41 | 0.27 | 0.78 | 1.8 | 0.8 | 0.25 | 0.84 | 0.85 | 0.776 | 0.98 | 0.8 | 3 | 2352.15 | 4275 | 2.34 | 1.02 | 50.2 | 489.7 | 573 | 27 | 6e-06 | 5.81 | 178 | NaN | NaN | 49 | NaN | 10000 | 0.0001 | -24.344198 | 24.161047 | 11.503002 | -56.484587 | -3.52366 | -24.353614 | 24.172451 | 11.528234 | -56.51674 | -3.537559 | -24.347331 | 24.170449 | 11.50476 | -56.502555 | -3.519985 | -24.347331 | 24.169382 | 11.504547 | -56.501346 | -3.519913 | 760 | 2.4
C | 12.011 | 6 | 2 | 14 | 1 | 3 | 77 | 7 | 2 | 2 | 0 | 0 | 0 | 4 | 10 | 14 | 4 | 4 | 4 | 4 | 4 | 1.8193 | 1.163 | 11.2603 | 1.264969 | 6.27 | 6.2338 | 2.55 | 2.37 | 6.27 | 2.55 | 2.544 | 2.55 | 8.58 | 2.55 | 17.6 | 0.67 | 0.77 | 0.4 | 0.16 | 0.77 | 1.7 | 0.64 | 0.29 | 0.76 | 0.7 | 0.62 | 0.914 | 0.771 | 1.8 | 3640.15 | 5100.15 | 2.25 | 0.71 | 105 | 355.8 | 717 | 129 | 7.1e-06 | 7.37 | 443 | NaN | NaN | NaN | NaN | 1e-05 | 100000 | -37.425749 | 37.190391 | 17.627997 | -87.515412 | -4.728724 | -37.470031 | 37.242662 | 17.722784 | -87.646436 | -4.789041 | -37.434171 | 37.215681 | 17.632308 | -87.559852 | -4.722308 | -37.43417 | 37.213317 | 17.631889 | -87.557199 | -4.722177 | 0.0035 | 1.5e-05
N | 14.00674 | 7 | 2 | 15 | 1 | 3 | 82 | 7 | 2 | 3 | 0 | 0 | 0 | 3 | 10 | 14 | 5 | 5 | 5 | 3 | 3 | 2.068 | 1.023 | 14.5341 | -0.0007256683 | 7.3 | 7.4964 | 3.04 | 2.85 | 7.3 | 3.04 | 3.066 | 3.12 | 9.77 | 2.98 | 30.5 | 0.56 | 0.75 | 1.32 | 1.46 | 0.72 | 1.55 | 0.54 | 0.3 | 0.71 | 0.65 | 0.521 | 0.88 | 0.7 | 1.1 | 63.25 | 77.35 | 0.00125 | 1.04 | 0.3604 | 2.7928 | 473 | 0.02598 | NaN | 4.92 | 1.2 | NaN | NaN | NaN | NaN | NaN | NaN | -54.025016 | 53.731727 | 25.799845 | -127.416229 | -6.140359 | -54.136799 | 53.861177 | 26.005085 | -127.71784 | -6.285222 | -54.043484 | 53.787205 | 25.808674 | -127.509302 | -6.13006 | -54.043482 | 53.782518 | 25.807921 | -127.504081 | -6.12984 | 1.91 | 0.0048
O | 15.9994 | 8 | 2 | 16 | 1 | 3 | 87 | 7 | 2 | 4 | 0 | 0 | 0 | 2 | 10 | 14 | 6 | 6 | 6 | 2 | 0 | 2.001 | 1.058 | 13.6181 | 1.461303 | 7.54 | 8.7861 | 3.44 | 3.32 | 7.54 | 3.44 | 3.61 | 3.62 | 12.41 | 3.45 | 48.4 | 0.48 | 0.73 | 1.26 | 1.4 | 0.64 | 1.52 | 0.47 | 1.21 | 0.66 | 0.6 | 0.45 | NaN | 0.66 | 0.793 | 54.75 | 90.15 | 0.00143 | 0.92 | 0.22259 | 3.4099 | 249 | 0.02674 | NaN | 2.62 | 2.246949 | NaN | NaN | NaN | NaN | NaN | NaN | -74.473077 | 74.116881 | 36.331102 | -177.152578 | -7.768482 | -74.52741 | 74.178813 | 36.409873 | -177.279326 | -7.83677 | -74.508653 | 74.223804 | 36.3473 | -177.326837 | -7.75292 | -74.508648 | 74.215239 | 36.346037 | -177.317352 | -7.752572 | 0.00028 | 1e-06
F | 18.998403 | 9 | 2 | 17 | 1 | 3 | 93 | 8 | 2 | 5 | 0 | 0 | 0 | 1 | 10 | 14 | 7 | 7 | 7 | 1 | 0 | 2.263 | 0.835 | 17.4228 | 3.399571 | 10.41 | 10.0378 | 3.98 | 3.78 | 10.41 | 3.98 | 4.193 | 4.23 | 15.6 | 3.95 | 72.3 | 0.42 | 0.71 | 1.19 | 1.33 | 0.66 | 1.47 | 0.41 | 1.19 | 0.57 | 0.5 | 0.396 | NaN | 0.64 | 0.634 | 53.35 | 85.05 | 0.0017 | 0.82 | 0.2552 | 3.2698 | 79 | 0.0279 | NaN | 0.84 | 2.2 | NaN | NaN | NaN | NaN | NaN | NaN | -99.099648 | 98.676131 | 49.535385 | -237.688846 | -9.622319 | -99.114192 | 98.6925 | 49.553571 | -237.720045 | -9.640218 | -99.162239 | 98.864327 | 49.562929 | -237.989645 | -9.599851 | -99.162225 | 98.849634 | 49.560919 | -237.97345 | -9.599327 | 0.0096 | 2e-05
Na | 22.989768 | 11 | 3 | 1 | 0 | 1 | 2 | 1 | 1 | 0 | 0 | 0 | 1 | 6 | 10 | 14 | 1 | 1 | 1 | 1 | 1 | 1.842 | 2.584 | 5.1391 | 0.5491377 | 2.85 | 2.438 | 0.93 | 0.89 | 2.85 | 0.93 | 0.869 | 0.95 | 2.64 | 0.9 | 1.08 | 1.9 | 1.54 | 1.16 | 0.72 | 1.8 | 2.27 | 2.65 | 1.16 | 1.66 | 1.8 | 1.713 | 1.896 | 1.572 | 23.6 | 370.95 | 1156.15 | 0.971 | 1.23 | 2.598 | 96.96 | 109 | 141 | 7e-05 | 1.113 | 6.8 | 3.3 | 10 | NaN | 0.00069 | 4.7e-08 | 21000000 | -161.44006 | 160.896571 | 79.732497 | -388.546372 | -13.522757 | -161.447625 | 160.907255 | 79.784904 | -388.606022 | -13.533763 | -161.601691 | 161.382981 | 79.804831 | -389.308645 | -13.480857 | -161.601623 | 161.344619 | 79.799934 | -389.266444 | -13.479731 | 0.53 | 0.0007
Mg | 24.305 | 12 | 3 | 2 | 0 | 1 | 68 | 2 | 2 | 0 | 0 | 0 | 0 | 6 | 10 | 14 | 2 | 2 | 2 | 2 | 2 | 2.248 | 0.674 | 7.6462 | -0.4144282 | 3.75 | 3.6108 | 1.31 | 1.31 | 3.75 | 1.31 | 1.293 | 1.32 | 3.93 | 1.2 | 2.35 | 1.45 | 1.3 | 0.86 | 0.54 | 1.6 | 1.73 | 2.03 | 0.86 | 1.41 | 1.5 | 1.279 | 1.598 | 1.364 | 10.6 | 922.15 | 1363.15 | 1.74 | 1.02 | 8.954 | 127.4 | 148 | 156 | 2.48e-05 | 1.51 | 35.6 | 17 | 45 | NaN | 0.26 | 4.4e-08 | 23000000 | -199.139406 | 198.541505 | 95.67329 | -477.899149 | -15.455051 | -199.139406 | 198.541505 | 95.67329 | -477.899149 | -15.455051 | -199.382965 | 199.274807 | 95.78447 | -479.041925 | -15.400316 | -199.382839 | 199.215426 | 95.777042 | -478.976612 | -15.398695 | 0.063 | 0.0001
Al | 26.981539 | 13 | 3 | 13 | 1 | 1 | 73 | 5 | 2 | 1 | 0 | 0 | 0 | 5 | 10 | 14 | 3 | 3 | 3 | 3 | 3 | 1.989 | 0.761 | 5.9858 | 0.4349543 | 3.23 | 4.6393 | 1.61 | 1.64 | 3.23 | 1.61 | 1.613 | 1.55 | 5.89 | 1.5 | 4.35 | 1.18 | 1.18 | 0.68 | 0.4 | 1.41 | 1.84 | 1.68 | 0.53 | 1.21 | 1.25 | 1.312 | 1.429 | 1.248 | 8.3 | 933.15 | 2740.15 | 2.7 | 0.9 | 10.79 | 293.4 | 326 | 237 | 2.31e-05 | 3.39 | 75.2 | 26 | 70 | 0.167 | 0.245 | 2.6e-08 | 38000000 | -241.315573 | 240.663489 | 112.670733 | -577.205757 | -17.444038 | -241.321156 | 240.670669 | 112.705697 | -577.245289 | -17.452233 | -241.669323 | 241.729117 | 112.827267 | -578.851985 | -17.373722 | -241.669101 | 241.64091 | 112.816539 | -578.755072 | -17.371477 | 0.233 | 0.03
Si | 28.0855 | 14 | 3 | 14 | 1 | 3 | 78 | 6 | 2 | 2 | 0 | 0 | 0 | 4 | 10 | 14 | 4 | 4 | 4 | 4 | 4 | 2.321 | 0.652 | 8.1517 | 1.387964 | 4.77 | 5.5236 | 1.9 | 1.98 | 4.77 | 1.9 | 1.916 | 1.87 | 6.8 | 1.8 | 7.26 | 1.11 | 1.11 | 0.54 | 0.44 | 1.1 | 2.1 | 1.42 | 0.4 | 0.11 | 1.1 | 1.068 | 1.316 | 1.173 | 5.4 | 1683.15 | 2628.15 | 2.33 | 0.71 | 50.55 | 384.22 | 452 | 148 | 2.6e-06 | 4.63 | 98 | 60 | 47 | 9.6301303 | 2.3 | 0.001 | 1000 | -288.198397 | 287.48774 | 131.767814 | -687.900675 | -19.553276 | -288.222945 | 287.518355 | 131.881748 | -688.036467 | -19.586581 | -288.696925 | 288.990326 | 131.982541 | -690.205114 | -19.464678 | -288.696551 | 288.863348 | 131.967556 | -690.0658 | -19.461655 | 0.166 | 0.0002
P | 30.973762 | 15 | 3 | 15 | 1 | 3 | 83 | 7 | 2 | 3 | 0 | 0 | 0 | 3 | 10 | 14 | 5 | 5 | 5 | 3 | 3 | 3.412 | 5.752 | 10.4867 | 0.7460893 | 5.62 | 6.3405 | 2.19 | 2.32 | 5.62 | 2.19 | 2.253 | 2.22 | 8.33 | 2.1 | 11.2 | 0.98 | 1.06 | 0.58 | 1.84 | 1.02 | 1.8 | 1.24 | 0.31 | 1.07 | 1 | 0.919 | 1.28 | 1.1 | 3.6 | 317.25 | 553.15 | 1.82 | 0.77 | 0.657 | 12.129 | 315 | 0.235 | NaN | 3.43 | 30.4 | NaN | NaN | NaN | NaN | 1e-07 | 10000000 | -339.946219 | 339.173459 | 153.065007 | -810.4001 | -21.784585 | -340.005794 | 339.246155 | 153.286547 | -810.676999 | -21.861498 | -340.631017 | 341.238665 | 153.353051 | -813.54795 | -21.674782 | -340.630409 | 341.06068 | 153.332668 | -813.352953 | -21.670803 | 0.18 | 0.0002
S | 32.066 | 16 | 3 | 16 | 1 | 3 | 88 | 7 | 2 | 4 | 0 | 0 | 0 | 2 | 10 | 14 | 6 | 6 | 6 | 2 | 2 | 2.617 | 5.787 | 10.36 | 2.072 | 6.22 | 6.8379 | 2.58 | 2.65 | 6.22 | 2.58 | 2.589 | 2.49 | 11.88 | 2.53 | 16.4 | 0.88 | 1.02 | 1.7 | 1.81 | 1.03 | 1.8 | 1.1 | 0.43 | 1.05 | 1 | 0.81 | 1.27 | 1.04 | 2.9 | 385.95 | 717.85 | 2.07 | 0.71 | 1.7175 | 9.8 | 279 | 0.269 | NaN | 2.85 | 7.7 | NaN | NaN | NaN | NaN | 1000000000000000 | 1e-15 | -396.716081 | 395.878143 | 176.68795 | -945.141155 | -24.141019 | -396.743948 | 395.911428 | 176.770628 | -945.250263 | -24.175741 | -397.636285 | 398.654968 | 177.067057 | -949.351433 | -24.006876 | -397.635327 | 398.411116 | 177.039936 | -949.084638 | -24.001741 | 0.52 | 0.00055
Cl | 35.4527 | 17 | 3 | 17 | 1 | 3 | 94 | 8 | 2 | 5 | 0 | 0 | 0 | 1 | 10 | 14 | 7 | 7 | 7 | 1 | 0 | 2.928 | 0.517 | 12.9676 | 3.61766 | 8.3 | 7.2923 | 3.16 | 2.98 | 8.3 | 3.16 | 2.869 | 2.82 | 14.06 | 2.97 | 23 | 0.79 | 0.99 | 1.67 | 1.38 | 1.05 | 1.75 | 1.01 | 1.67 | 1.02 | 1 | 0.725 | NaN | 0.994 | 2.2 | 172.15 | 238.55 | 0.00321 | 0.48 | 3.23 | 10.2 | 121 | 0.0089 | NaN | 1.4 | 1.1 | NaN | NaN | NaN | NaN | 100 | 0.01 | -458.664179 | 457.758293 | 202.772337 | -1092.568993 | -26.625816 | -458.671463 | 457.766864 | 202.790718 | -1092.594365 | -26.63468 | -459.877336 | 461.421464 | 203.263193 | -1098.098008 | -26.463985 | -459.87587 | 461.093903 | 203.227774 | -1097.740075 | -26.457471 | 35.3 | 0.033
K | 39.0983 | 19 | 4 | 1 | 0 | 1 | 3 | 1 | 1 | 0 | 0 | 0 | 1 | 6 | 10 | 14 | 1 | 1 | 1 | 1 | 1 | 1.694 | 0.894 | 4.3407 | 0.497264 | 2.42 | 2.0027 | 0.82 | 0.8 | 2.42 | 0.82 | 0.734 | 0.84 | 2.48 | 0.8 | 0.467 | 2.43 | 1.96 | 1.52 | 1.38 | 2.3 | 2.75 | 3.69 | 1.52 | 2.03 | 2.2 | 2.162 | 2.349 | 2.025 | 43.4 | 336.4 | 1033.15 | 0.86 | 0.75 | 2.334 | 79.87 | 90 | 102.4 | 8.3e-05 | 0.934 | 3.2 | 1.3 | 3.53 | NaN | 0.000363 | 7e-08 | 14000000 | -598.20059 | 597.17213 | 257.381524 | -1421.104115 | -31.650129 | -598.206032 | 597.179968 | 257.437 | -1421.164934 | -31.658067 | -600.211193 | 603.251432 | 258.181811 | -1430.22181 | -31.422626 | -600.208027 | 602.687891 | 258.123548 | -1429.606938 | -31.412527 | 2.1 | 0.0018
Ca | 40.078 | 20 | 4 | 2 | 0 | 1 | 7 | 2 | 2 | 0 | 0 | 0 | 0 | 6 | 10 | 14 | 2 | 2 | 2 | 2 | 2 | 2.68 | 1.004 | 6.1132 | 0.02072271 | 2.2 | 2.6965 | 1 | 1.17 | 2.2 | 1 | 1.034 | 1.11 | 2.19 | 1 | 1.02 | 1.94 | 1.74 | 1.14 | 1 | 2.01 | 2.31 | 3 | 1.14 | 1.76 | 1.8 | 1.69 | 1.97 | 1.736 | 22.8 | 1112.15 | 1757.15 | 1.55 | 0.63 | 8.54 | 153.3 | 178 | 200 | 2.23e-05 | 1.84 | 17.2 | 7.4 | 20 | NaN | 0.167 | 3.4e-08 | 29000000 | -675.742283 | 674.657334 | 285.20613 | -1601.463209 | -34.142538 | -675.742283 | 674.657334 | 285.20613 | -1601.463209 | -34.142538 | -678.279346 | 682.333976 | 286.211793 | -1612.948417 | -33.876698 | -678.274863 | 681.609187 | 286.138343 | -1612.158072 | -33.864321 | 0.43 | 0.00037
Sc | 44.95591 | 21 | 4 | 3 | 2 | 1 | 11 | 3 | 2 | 0 | 1 | 0 | 0 | 6 | 9 | 14 | 3 | 2 | 1 | 3 | 3 | 2.777 | 0.969 | 6.5615 | 0.1865829 | 3.34 | 2.8571 | 1.36 | 1.5 | 3.34 | 1.36 | 1.19 | 1.17 | 1.83 | 1.3 | 1.18 | 1.84 | 1.44 | 0.89 | 0.75 | 1.62 | 2.3 | 2.75 | 0.89 | 1.7 | 1.6 | 1.57 | 1.62 | 1.439 | 17.8 | 1814.15 | 3105.15 | 2.99 | 0.6 | 14.1 | 314.2 | 378 | 15.8 | 1.02e-05 | 3.9 | 56.6 | 29 | 74 | NaN | 0.75 | 5.5e-07 | 1800000 | -758.679275 | 757.5252 | 318.555762 | -1797.853811 | -36.906426 | -758.685248 | 757.532115 | 318.60574 | -1797.907745 | -36.915357 | -761.836473 | 767.085779 | 319.734188 | -1812.061408 | -36.595031 | -761.830251 | 766.171674 | 319.643878 | -1811.065621 | -36.580182 | 27.2 | 0.025
Ti | 47.867 | 22 | 4 | 4 | 2 | 1 | 43 | 4 | 2 | 0 | 2 | 0 | 0 | 6 | 8 | 14 | 4 | 2 | 2 | 4 | 4 | 2.833 | 0.95 | 6.8281 | 0.08289044 | 3.45 | 3.004 | 1.54 | 1.86 | 3.45 | 1.54 | 1.38 | 1.23 | 2.28 | 1.6 | 1.37 | 1.76 | 1.36 | 1 | 0.86 | 1.42 | 2.15 | 2.58 | 0.75 | 1.6 | 1.4 | 1.477 | 1.467 | 1.324 | 14.6 | 1933.15 | 3560.15 | 4.54 | 0.52 | 15.45 | 421 | 470 | 21.9 | 8.6e-06 | 4.85 | 108 | 44 | 116 | 0.97 | 0.715 | 4e-07 | 2500000 | -847.277216 | 846.050533 | 355.232355 | -2008.740849 | -39.819256 | -847.303463 | 846.080558 | 355.394778 | -2008.923404 | -39.855395 | -851.162463 | 857.825375 | 356.620978 | -2026.150639 | -39.458177 | -851.153978 | 856.687119 | 356.511854 | -2024.912351 | -39.440599 | 6.1 | 0.0044
V | 50.9415 | 23 | 4 | 5 | 2 | 1 | 46 | 4 | 2 | 0 | 3 | 0 | 0 | 6 | 7 | 14 | 5 | 2 | 3 | 5 | 5 | 2.816 | 0.956 | 6.7462 | 0.5285041 | 3.6 | 3.1482 | 1.63 | 2.22 | 3.6 | 1.63 | 1.53 | 1.27 | 2.42 | 1.9 | 1.58 | 1.71 | 1.25 | 0.93 | 0.79 | 1.34 | 2.05 | 2.43 | 0.68 | 1.53 | 1.35 | 1.401 | 1.338 | 1.224 | 12.4 | 2163.15 | 3653.15 | 6.11 | 0.49 | 20.9 | 453 | 514 | 30.7 | 8.4e-06 | 5.31 | 158 | 47 | 128 | 0.628 | 0.628 | 2e-07 | 5000000 | -758.679275 | 757.5252 | 318.555762 | -1797.853811 | -36.906426 | -941.742204 | 940.448753 | 395.485129 | -2234.721054 | -42.955032 | -946.412584 | 954.735363 | 396.792977 | -2255.484723 | -42.456201 | -946.401188 | 953.333535 | 396.662692 | -2253.961805 | -42.43561 | 5.06 | 0.0033
Cr | 51.9961 | 24 | 4 | 6 | 2 | 1 | 49 | 4 | 1 | 0 | 5 | 0 | 1 | 6 | 5 | 14 | 6 | 1 | 4 | 2.9 | 5.78 | 2.82 | 0.955 | 6.7665 | 0.6735413 | 3.72 | 3.2951 | 1.66 | 2 | 3.72 | 1.66 | 1.65 | 1.29 | 2.72 | 2.2 | 1.8 | 1.66 | 1.27 | 0.87 | 0.8 | 1.3 | 2 | 2.44 | 0.76 | 1.39 | 1.4 | 1.453 | 1.357 | 1.172 | 11.6 | 2130.15 | 2945.15 | 7.19 | 0.45 | 16.9 | 344.3 | 397 | 93.7 | 4.9e-06 | 4.1 | 160 | 115 | 279 | 1.06 | 1.12 | 1.3e-07 | 7900000 | -1042.030238 | 1040.642716 | 441.867987 | -2478.305541 | -46.2354 | -1042.218348 | 1040.859934 | 442.88611 | -2479.487016 | -46.477376 | -1047.738289 | 1057.972206 | 443.665838 | -2503.6209 | -45.755433 | -1047.723197 | 1056.270005 | 443.512785 | -2501.774322 | -45.731664 | 3.1 | 0.0021
Mn | 54.93805 | 25 | 4 | 7 | 2 | 1 | 52 | 4 | 2 | 0 | 5 | 0 | 0 | 6 | 5 | 14 | 7 | 2 | 5 | 4.16 | 5.78 | 2.956 | 0.911 | 7.434 | -0.51841 | 3.72 | 3.4349 | 1.55 | 2.04 | 3.72 | 1.55 | 1.75 | 1.36 | 2.01 | 2.6 | 2.05 | 1.61 | 1.39 | 0.81 | 0.83 | 1.32 | 1.96 | 2.22 | 0.81 | 1.32 | 1.4 | 1.278 | 1.306 | 1.168 | 9.4 | 1517.15 | 2235.15 | 7.43 | 0.48 | 12.05 | 226 | 281 | 7.82 | 2.17e-05 | 2.92 | 92.6 | 76.4 | 198 | NaN | 0.196 | 1.6e-06 | 620000 | -1148.449372 | 1146.990867 | 485.085158 | -2731.133992 | -49.391406 | -1148.644093 | 1147.208134 | 485.852669 | -2732.070736 | -49.63416 | -1155.294212 | 1167.790159 | 487.295552 | -2761.529143 | -48.85078 | -1155.274475 | 1165.723342 | 487.114939 | -2759.289515 | -48.823241 | 13.3 | 0.0083
Fe | 55.847 | 26 | 4 | 8 | 2 | 1 | 55 | 4 | 2 | 0 | 6 | 0 | 0 | 6 | 4 | 14 | 8 | 2 | 5 | 5.78 | 5.78 | 3.0478 | 2.777 | 7.9024 | 0.1555591 | 4.06 | 3.5836 | 1.83 | 1.67 | 4.06 | 1.83 | 1.8 | 1.4 | 3.9 | 2.76 | 2.31 | 1.56 | 1.25 | 0.75 | 0.78 | 1.25 | 1.59 | 2.11 | 0.69 | 1.32 | 1.4 | 1.227 | 1.26 | 1.165 | 8.4 | 1808.15 | 3023.15 | 7.86 | 0.44 | 13.8 | 349.6 | 418 | 80.2 | 1.18e-05 | 4.28 | 166 | 82 | 211 | 0.608 | 0.49 | 9.7e-08 | 10000000 | -1261.093056 | 1259.553429 | 535.295832 | -3003.082484 | -52.859833 | -1261.223291 | 1259.697871 | 535.733366 | -3003.635009 | -53.019519 | -1269.22908 | 1284.299765 | 537.849537 | -3039.130268 | -52.248113 | -1269.203563 | 1281.820878 | 537.639306 | -3036.447136 | -52.216611 | 2.56 | 0.0015
Co | 58.9332 | 27 | 4 | 9 | 2 | 1 | 58 | 4 | 2 | 0 | 7 | 0 | 0 | 6 | 3 | 14 | 9 | 2 | 4 | 5.78 | 5.78 | 3.046 | 0.885 | 7.881 | 0.6636632 | 4.3 | 3.7305 | 1.88 | 1.72 | 4.3 | 1.88 | 1.84 | 1.44 | 3.03 | 3.13 | 2.6 | 1.52 | 1.26 | 0.79 | 0.75 | 1.25 | 2 | 2.02 | 0.54 | 1.26 | 1.35 | 1.181 | 1.252 | 1.157 | 7.5 | 1768.15 | 3143.15 | 8.9 | 0.42 | 16.19 | 376.5 | 425 | 100 | 1.3e-05 | 4.39 | 182 | 76 | 209 | 1.043 | 0.7 | 6e-08 | 17000000 | -1380.091264 | 1378.468819 | 589.169216 | -3291.260194 | -56.469106 | -1380.167299 | 1378.552711 | 589.39503 | -3291.553847 | -56.561193 | -1389.695823 | 1407.71069 | 592.105098 | -3333.731437 | -55.780174 | -1389.663179 | 1404.758937 | 591.861977 | -3330.539729 | -55.744364 | 37.2 | 0.021
Ni | 58.6934 | 28 | 4 | 10 | 2 | 1 | 61 | 4 | 2 | 0 | 8 | 0 | 0 | 6 | 2 | 14 | 10 | 2 | 3 | 5.78 | 5.78 | 2.996 | 0.898 | 7.6398 | 1.161001 | 4.4 | 3.8584 | 1.91 | 1.76 | 4.4 | 1.91 | 1.88 | 1.47 | 3.48 | 3.33 | 2.92 | 1.49 | 1.21 | 0.74 | 0.6 | 1.28 | 1.63 | 2.18 | 0.7 | 1.24 | 1.35 | 1.139 | 1.244 | 1.149 | 6.8 | 1726.15 | 3003.15 | 8.9 | 0.44 | 17.47 | 370.4 | 430 | 90.7 | 1.34e-05 | 4.44 | 177 | 76 | 200 | 0.638 | 0.7 | 7e-08 | 14000000 | -1505.580197 | 1503.873332 | 646.833302 | -3596.066045 | -60.220786 | -1505.615106 | 1503.911671 | 646.926967 | -3596.191094 | -60.26265 | -1516.846867 | 1538.21079 | 650.193085 | -3645.80252 | -59.448222 | -1516.805505 | 1534.719054 | 649.913565 | -3642.030376 | -59.407749 | 4.5 | 0.0026
Cu | 63.546 | 29 | 4 | 11 | 2 | 1 | 64 | 4 | 1 | 0 | 10 | 0 | 1 | 6 | 0 | 14 | 11 | 1 | 2 | 5.44 | 5.44 | 3.013 | 0.893 | 7.7264 | 1.23415 | 4.48 | 4.0026 | 1.9 | 1.08 | 4.48 | 1.9 | 1.85 | 1.51 | 2.91 | 2.2 | 3.25 | 1.45 | 1.38 | 0.87 | 0.77 | 1.27 | 1.4 | 2.04 | 0.71 | 1.32 | 1.35 | 1.191 | 1.276 | 1.173 | 6.7 | 1356.15 | 2840.15 | 8.96 | 0.38 | 13.05 | 300.3 | 338 | 401 | 1.65e-05 | 3.49 | 138 | 48 | 130 | 0.369 | 0.874 | 1.7e-08 | 59000000 | -1637.785861 | 1635.9828 | 713.928477 | -3923.329381 | -64.367756 | -1637.793358 | 1635.992614 | 713.999508 | -3923.406957 | -64.378522 | -1650.910397 | 1676.025731 | 717.548365 | -3980.987851 | -63.496642 | -1650.858424 | 1671.934488 | 717.231695 | -3976.573203 | -63.451404 | 3.78 | 0.0021
Zn | 65.38 | 30 | 4 | 12 | 2 | 1 | 69 | 4 | 2 | 0 | 10 | 0 | 0 | 6 | 0 | 14 | 12 | 2 | 1 | 4.44 | 4.44 | 3.322 | 0.81 | 9.3942 | -0.6221325 | 4.45 | 4.1332 | 1.65 | 1.44 | 4.45 | 1.65 | 1.59 | 1.46 | 3.13 | 1.2 | 3.61 | 1.42 | 1.31 | 0.88 | 0.74 | 1.4 | 1.39 | 1.88 | 0.74 | 1.22 | 1.35 | 1.065 | 1.379 | 1.249 | 6.4 | 692.75 | 1179.15 | 7.13 | 0.39 | 7.322 | 115.3 | 131 | 116 | 3.02e-05 | 1.35 | 69.4 | 43 | 108 | 8.01203305 | 0.412 | 5.9e-08 | 17000000 | -1776.57385 | 1774.693645 | 774.056522 | -4257.166094 | -68.157922 | -1776.57385 | 1774.693645 | 774.056522 | -4257.166094 | -68.157922 | -1791.814585 | 1821.24327 | 778.401582 | -4324.261826 | -67.197611 | -1791.749887 | 1816.442682 | 778.037755 | -4319.083631 | -67.146693 | 1.1 | 0.00055
Ga | 69.723 | 31 | 4 | 13 | 1 | 1 | 74 | 5 | 2 | 1 | 10 | 0 | 0 | 5 | 0 | 14 | 13 | 3 | 3 | 3.44 | 3.44 | 2.655 | 1.014 | 5.9993 | 0.4248209 | 3.2 | 4.6638 | 1.81 | 1.7 | 3.2 | 1.81 | 1.756 | 1.56 | 3.3 | 1.4 | 5.49 | 1.36 | 1.26 | 0.76 | 0.62 | 1.34 | 1.87 | 1.7 | 0.76 | 1.22 | 1.3 | 1.254 | 1.408 | 1.245 | 8.1 | 302.95 | 2676.15 | 5.9 | 0.37 | 5.59 | 258.7 | 286 | 40.6 | 1.2e-06 | 2.81 | 56.9 | NaN | NaN | NaN | 0.06 | 1.4e-07 | 7100000 | -1921.846456 | 1919.894783 | 833.754978 | -4603.576824 | -71.919393 | -1921.851924 | 1919.901853 | 833.82778 | -4603.654197 | -71.92736 | -1939.453568 | 1973.731946 | 838.82376 | -4681.14788 | -70.861393 | -1939.373561 | 1968.130697 | 838.406098 | -4675.106069 | -70.804286 | 2.9 | 0.0015
Ge | 72.63 | 32 | 4 | 14 | 1 | 2 | 79 | 6 | 2 | 2 | 10 | 0 | 0 | 4 | 0 | 14 | 14 | 4 | 4 | 4 | 4 | 3.046 | 0.884 | 7.8994 | 1.233633 | 4.6 | 5.1318 | 2.01 | 1.99 | 4.6 | 2.01 | 1.994 | 1.81 | 4.24 | 1.7 | 7.92 | 1.25 | 1.22 | 0.87 | 0.73 | 1.14 | 2.11 | 1.56 | 0.53 | 1.2 | 1.25 | 1.09 | 1.366 | 1.223 | 6.1 | 1220.55 | 3103.15 | 5.32 | 0.32 | 36.94 | 330.9 | 377 | 59.9 | 6e-06 | 3.85 | 77.2 | NaN | NaN | NaN | 7.273402 | 0.0005 | 2000 | -2073.807332 | 2071.782093 | 895.945638 | -4965.789424 | -75.74564 | -2073.82986 | 2071.810411 | 896.161607 | -4966.025799 | -75.776078 | -2094.057595 | 2133.772372 | 901.81992 | -5055.066254 | -74.583632 | -2093.959277 | 2127.263869 | 901.341795 | -5048.04518 | -74.519761 | 2.2 | 0.0011
As | 74.92159 | 33 | 4 | 15 | 1 | 2 | 84 | 6 | 2 | 3 | 10 | 0 | 0 | 3 | 0 | 14 | 15 | 5 | 5 | 3 | 3 | 3.396 | 0.884 | 9.7886 | 0.8062416 | 5.3 | 5.5372 | 2.18 | 2.27 | 5.3 | 2.18 | 2.211 | 2.11 | 4.94 | 2 | 11.1 | 1.14 | 1.19 | 0.72 | 0.58 | 1.15 | 1.85 | 1.42 | 0.72 | 1.19 | 1.15 | 1.001 | 1.39 | 1.21 | 4.3 | 1090.15 | 890.15 | 5.73 | 0.33 | 27.7 | 34.76 | 302 | 50 | NaN | 2.96 | 38.3 | NaN | 8 | NaN | 1.44 | 3e-07 | 3300000 | -2232.534978 | 2230.434545 | 960.716547 | -5344.04275 | -79.643321 | -2232.587154 | 2230.498886 | 961.107904 | -5344.483402 | -79.710543 | -2255.727328 | 2301.515332 | 967.480227 | -5446.352337 | -78.37055 | -2255.607224 | 2293.982566 | 966.934286 | -5438.224764 | -78.299312 | 4.2 | 0.002
Se | 78.971 | 34 | 4 | 16 | 1 | 3 | 89 | 7 | 2 | 4 | 10 | 0 | 0 | 2 | 0 | 14 | 16 | 6 | 6 | 2 | 2 | 3.385 | 0.795 | 9.7524 | 2.020954 | 5.89 | 5.8746 | 2.55 | 2.54 | 5.89 | 2.55 | 2.434 | 2.31 | 4.82 | 2.4 | 14.7 | 1.03 | 1.16 | 1.84 | 1.98 | 1.18 | 1.9 | 1.29 | 0.56 | 1.2 | 1.15 | 0.918 | 1.4 | 1.17 | 3.8 | 490.15 | 958.15 | 4.79 | 0.32 | 6.694 | 37.7 | 227 | 0.52 | NaN | 2.46 | 8.3 | 3.7 | 10 | NaN | 0.736 | NaN | NaN | -2398.11144 | 2395.934307 | 1028.192719 | -5738.619928 | -83.618538 | -2398.13493 | 2395.962682 | 1028.331555 | -5738.781414 | -83.647752 | -2424.56813 | 2477.11889 | 1035.936588 | -5855.395556 | -82.228052 | -2424.422236 | 2468.433596 | 1035.314833 | -5846.021845 | -82.14882 | 11.7 | 0.0056
Br | 79.904 | 35 | 4 | 17 | 1 | 3 | 95 | 8 | 2 | 5 | 10 | 0 | 0 | 1 | 0 | 14 | 17 | 7 | 7 | 1 | 0 | 3.726 | 0.723 | 11.8138 | 3.367969 | 7.59 | 6.1658 | 2.96 | 2.83 | 7.59 | 2.96 | 2.685 | 2.56 | 7.35 | 2.75 | 19.3 | 0.94 | 1.14 | 1.82 | 1.96 | 1.2 | 1.85 | 1.2 | 1.82 | 1.2 | 1.15 | 0.851 | NaN | 1.142 | 3.1 | 265.95 | 331.95 | 3.12 | 0.473 | 5.286 | 15.438 | 112 | 0.122 | NaN | 1.22 | 1.9 | NaN | NaN | NaN | NaN | 10000000000 | 1e-10 | -2570.6207 | 2568.365427 | 1098.492305 | -6149.802515 | -87.675917 | -2570.626651 | 2568.37252 | 1098.52183 | -6149.837853 | -87.683149 | -2600.688476 | 2660.74718 | 1107.31508 | -6282.590113 | -86.160623 | -2600.512192 | 2650.768984 | 1106.60884 | -6271.817272 | -86.072744 | 6.8 | 0.002
Rb | 85.4678 | 37 | 5 | 1 | 0 | 1 | 4 | 1 | 1 | 0 | 0 | 0 | 1 | 6 | 10 | 14 | 1 | 1 | 1 | 1 | 1 | 2.769 | 1.519 | 4.1771 | 0.4871556 | 2.34 | 2.0135 | 0.82 | 0.8 | 2.34 | 0.82 | 0.706 | 0.83 | 1.05 | 0.78 | 0.342 | 2.65 | 2.11 | 1.66 | 1.52 | 2.44 | 2.9 | 4.1 | 1.66 | 2.2 | 2.35 | 2.287 | 2.48 | 2.16 | 47.3 | 312.05 | 959.15 | 1.53 | 0.363 | 2.192 | 72.216 | 86 | 58.2 | 9e-06 | 0.852 | 3.1 | NaN | 2.4 | NaN | 0.000216 | 1.2e-07 | 8300000 | -2936.337293 | 2933.940454 | 1239.168864 | -7013.68955 | -95.757061 | -2936.34216 | 2933.94749 | 1239.25849 | -7013.783989 | -95.76415 | -2974.774466 | 3052.34749 | 1250.536581 | -7183.686413 | -93.972124 | -2974.52126 | 3039.307683 | 1249.631696 | -7169.595831 | -93.864809 | 0.38 | 0.0003
Sr | 87.62 | 38 | 5 | 2 | 0 | 1 | 8 | 2 | 2 | 0 | 0 | 0 | 0 | 6 | 10 | 14 | 2 | 2 | 2 | 2 | 2 | 3.234 | 1.301 | 5.6949 | 0.05186612 | 2 | 2.5849 | 0.95 | 1.13 | 2 | 0.95 | 0.963 | 1.06 | 1.63 | 1 | 0.744 | 2.19 | 1.92 | 1.32 | 1.18 | 2.12 | 2.55 | 3.21 | 1.32 | 1.95 | 2 | 1.836 | 2.148 | 1.914 | 27.6 | 1042.15 | 1657.15 | 2.63 | 0.3 | 8.3 | 144 | 164 | 35.3 | 2.25e-05 | 1.72 | 12 | 6.1 | NaN | NaN | NaN | 1.3e-07 | 7700000 | -3129.453161 | 3126.990706 | 1308.954372 | -7465.641817 | -99.756422 | -3129.453161 | 3126.990706 | 1308.954372 | -7465.641817 | -99.756422 | -3172.705798 | 3260.414661 | 1321.799184 | -7657.093368 | -97.826276 | -3172.404762 | 3245.575881 | 1320.77952 | -7641.052032 | -97.70813 | 1.2 | 0.0005
Y | 88.90584 | 39 | 5 | 3 | 2 | 1 | 12 | 3 | 2 | 0 | 1 | 0 | 0 | 6 | 9 | 14 | 3 | 2 | 1 | 3 | 3 | 3.379 | 1.245 | 6.2173 | 0.310865 | 3.19 | 2.7237 | 1.22 | 1.41 | 3.19 | 1.22 | 1.12 | 1.11 | 1.76 | 1.3 | 0.868 | 2.12 | 1.62 | 1.04 | 0.9 | 1.79 | 2.4 | 2.94 | 1.04 | 1.9 | 1.85 | 1.693 | 1.797 | 1.616 | 22.7 | 1796.15 | 3610.15 | 4.47 | 0.3 | 11.4 | 363 | 423 | 17.2 | 1.06e-05 | 4.37 | 41.2 | 26 | 64 | NaN | 0.588 | 5.7e-07 | 1800000 | -3329.520604 | 3326.984254 | 1384.603788 | -7937.187681 | -103.920964 | -3329.525142 | 3326.989782 | 1384.663406 | -7937.250826 | -103.927504 | -3378.030204 | 3476.837608 | 1398.70321 | -8151.743067 | -101.827955 | -3377.673981 | 3460.017556 | 1397.559798 | -8133.552916 | -101.698418 | 1.28 | 0.00059
Zr | 91.224 | 40 | 5 | 4 | 2 | 1 | 44 | 4 | 2 | 0 | 2 | 0 | 0 | 6 | 8 | 14 | 4 | 2 | 2 | 4 | 4 | 3.401 | 1.205 | 6.6339 | 0.4249842 | 3.64 | 2.8489 | 1.33 | 1.7 | 3.64 | 1.33 | 1.32 | 1.17 | 1.73 | 1.6 | 1 | 2.06 | 1.48 | 0.86 | 0.72 | 1.58 | 2.379847066 | 2.83 | 0.86 | 1.75 | 1.55 | 1.593 | 1.597 | 1.454 | 17.9 | 2125.15 | 4650.15 | 6.51 | 0.27 | 16.9 | 582 | 609 | 22.7 | 5.7e-06 | 6.25 | 89.8 | 33 | 67 | 0.904 | 0.65 | 4.2e-07 | 2400000 | -3536.737751 | 3534.12421 | 1464.236106 | -8426.900586 | -108.19748 | -3536.757227 | 3534.14755 | 1464.408352 | -8427.089908 | -108.22322 | -3590.981773 | 3701.937131 | 1479.762803 | -8666.747028 | -105.934679 | -3590.562114 | 3682.931961 | 1478.485579 | -8646.186552 | -105.793101 | 0.184 | 0.00066
Nb | 92.90638 | 41 | 5 | 5 | 2 | 1 | 47 | 4 | 1 | 0 | 4 | 0 | 1 | 6 | 6 | 14 | 5 | 1 | 3 | 5 | 5 | 3.523 | 1.195 | 6.7589 | 0.9226106 | 4 | 2.974 | 1.6 | 2.03 | 4 | 1.83 | 1.41 | 1.21 | 1.68 | 1.8 | 1.15 | 1.98 | 1.37 | 0.86 | 0.72 | 1.43 | 2.15 | 2.76 | 0.78 | 1.64 | 1.45 | 1.589 | 1.456 | 1.342 | 15.7 | 2741.15 | 5015.15 | 8.57 | 0.26 | 26.4 | 682 | 726 | 53.7 | 7.3e-06 | 7.57 | 170 | 38 | 105 | 1.32 | 0.736 | 1.5e-07 | 6700000 | -3751.196175 | 3748.49657 | 1551.501122 | -8938.494135 | -112.699732 | -3751.295618 | 3748.618193 | 1552.282731 | -8939.372358 | -112.824183 | -3811.664288 | 3935.847422 | 1568.219778 | -9205.483401 | -110.248086 | -3811.171973 | 3914.455159 | 1566.800053 | -9182.333202 | -110.093984 | 1.15 | 0.0004
Mo | 95.95 | 42 | 5 | 6 | 2 | 1 | 50 | 4 | 1 | 0 | 5 | 0 | 1 | 6 | 5 | 14 | 6 | 1 | 4 | 5.78 | 5.78 | 3.609 | 1.166 | 7.0924 | 0.7465684 | 3.9 | 3.0992 | 2.16 | 1.94 | 3.9 | 2.16 | 1.47 | 1.26 | 2.07 | 2.1 | 1.32 | 1.9 | 1.45 | 0.83 | 0.69 | 1.39 | 2.07527215 | 2.72 | 0.79 | 1.54 | 1.45 | 1.52 | 1.386 | 1.291 | 12.8 | 2890.15 | 4885.15 | 10.2 | 0.25 | 32 | 598 | 658 | 138 | 4.8e-06 | 6.82 | 261 | 20 | 329 | 1.53 | 1.5 | 5e-08 | 20000000 | -3973.013235 | 3970.231601 | 1638.977454 | -9465.024542 | -117.197748 | -3973.162595 | 3970.410767 | 1640.031844 | -9466.223355 | -117.381851 | -4040.261934 | 4178.913186 | 1657.347402 | -9761.964341 | -114.558181 | -4039.686653 | 4154.87986 | 1655.771331 | -9735.947166 | -114.390678 | 2.6 | 0.0009
Tc | 97.9072 | 43 | 5 | 7 | 2 | 1 | 53 | 4 | 2 | 0 | 5 | 0 | 0 | 6 | 5 | 14 | 7 | 2 | 5 | 5.78 | 5.78 | 3.655 | 1.151 | 7.28 | 0.5496296 | 4.4 | 3.2244 | 1.9 | 2.18 | 4 | 2.12 | 1.51 | 1.3 | 1.96 | 2.27 | 1.5 | 1.83 | 1.56 | 0.79 | 0.65 | 1.36 | 2.05 | 2.65 | 0.79 | 1.47 | 1.35 | 1.391 | NaN | NaN | 11.4 | 2445.15 | 5150.15 | 11.5 | 0.21 | 24 | 660 | 677 | 50.6 | NaN | 6.85 | 281 | NaN | NaN | NaN | NaN | 2e-07 | 5000000 | -4202.188857 | 4199.331793 | 1724.900741 | -10004.79 | -121.630774 | -4202.325611 | 4199.49017 | 1725.578215 | -10005.6 | -121.79527 | -4276.816006 | 4431.276336 | 1745.476452 | -10334.76 | -118.806839 | -4276.1463 | 4404.321224 | 1743.727394 | -10305.57 | -118.62494 | 22 | NaN
Ru | 101.07 | 44 | 5 | 8 | 2 | 1 | 56 | 4 | 1 | 0 | 7 | 0 | 1 | 6 | 3 | 14 | 8 | 1 | 5 | 5.78 | 5.78 | 3.676 | 1.144 | 7.3605 | 1.047057 | 4.5 | 3.336 | 2.2 | 1.97 | 4.5 | 2.15 | 1.54 | 1.35 | 1.93 | 2 | 1.69 | 1.78 | 1.26 | 0.82 | 0.68 | 1.34 | 2.05 | 2.61 | 0.82 | 1.46 | 1.3 | 1.41 | 1.336 | 1.241 | 9.6 | 2583.15 | 4173.15 | 12.4 | 0.238 | 24 | 595 | 643 | 117 | 6.4e-06 | 6.74 | 286 | 173 | 447 | 2.298139 | 2.16 | 7e-08 | 14000000 | -4438.981228 | 4436.031047 | 1824.80092 | -10573.32364 | -126.489556 | -4439.044607 | 4436.105649 | 1825.194396 | -10573.78 | -126.565569 | -4521.54544 | 4693.065137 | 1846.844764 | -10938.01 | -123.446179 | -4520.768581 | 4662.961423 | 1844.917123 | -10905.39743 | -123.249697 | 2.6 | 0.0009
Rh | 102.9055 | 45 | 5 | 9 | 2 | 1 | 59 | 4 | 1 | 0 | 8 | 0 | 1 | 6 | 2 | 14 | 9 | 1 | 4 | 5.78 | 5.78 | 3.701 | 1.137 | 7.4589 | 1.139554 | 4.3 | 3.4611 | 2.28 | 1.99 | 4.3 | 2.28 | 1.56 | 1.39 | 1.72 | 2.26 | 1.9 | 1.73 | 1.35 | 0.81 | 0.67 | 1.32 | 2 | 2.52 | 0.81 | 1.42 | 1.35 | 1.364 | 1.342 | 1.247 | 8.6 | 2239.15 | 4000.15 | 12.4 | 0.242 | 21.5 | 493 | 556 | 150 | 8e-06 | 5.75 | 276 | 150 | 275 | 1.246 | 1.1 | 4.3e-08 | 23000000 | -4683.301031 | 4680.264572 | 1923.261557 | -11155.54306 | -131.2841 | -4683.334925 | 4680.304702 | 1923.496867 | -11155.81 | -131.32497 | -4774.469912 | 4964.562602 | 1947.339689 | -11558.35 | -128.024344 | -4773.571808 | 4930.989838 | 1945.215295 | -11521.96 | -127.812259 | 145 | 0.063
Pd | 106.42 | 46 | 5 | 10 | 2 | 1 | 62 | 4 | 0 | 0 | 10 | 0 | 2 | 6 | 0 | 14 | 10 | 10 | 3 | 5.78 | 5.78 | 3.101 | 0.86 | 8.3369 | 0.559941 | 4.45 | 3.5727 | 2.2 | 2.08 | 4.45 | 2.2 | 1.59 | 1.61 | 1.98 | 6.68 | 2.13 | 1.69 | 1.31 | 0.73 | 0.59 | 1.42 | 1.63 | 2.45 | 0.78 | 1.39 | 1.4 | 0.567 | 1.373 | 1.278 | 4.8 | 1827.15 | 3413.15 | 12 | 0.24 | 17.6 | 357 | 378 | 71.8 | 1.18e-05 | 3.89 | 187 | 44 | 121 | 0.461 | 0.0372 | 1e-07 | 10000000 | -4935.368406 | 4932.234516 | 2031.645838 | -11762.88 | -136.372955 | -4935.368406 | 4932.234516 | 2031.645838 | -11762.88 | -136.372955 | -5035.797726 | 5245.950928 | 2057.310522 | -12206.19 | -132.870481 | -5034.762697 | 5208.615789 | 2054.981238 | -12165.72 | -132.642382 | 6.9 | 0.0023
Ag | 107.8682 | 47 | 5 | 11 | 0 | 1 | 65 | 4 | 1 | 0 | 10 | 0 | 1 | 6 | 0 | 14 | 11 | 1 | 2 | 5.44 | 5.44 | 3.73 | 1.128 | 7.5762 | 1.305884 | 4.44 | 3.6842 | 1.93 | 1.07 | 4.44 | 1.93 | 1.87 | 1.45 | 2.18 | 1.9 | 2.38 | 1.65 | 1.53 | 1.29 | 1.15 | 1.44 | 1.72 | 2.38 | 1.29 | 1.45 | 1.6 | 1.286 | 1.442 | 1.339 | 7.9 | 1235.15 | 2485.15 | 10.5 | 0.235 | 11.3 | 250.58 | 284 | 429 | 1.89e-05 | 2.95 | 104 | 30 | 85 | 0.251 | 0.0245 | 1.6e-08 | 62000000 | -5195.031215 | 5191.8186 | 2131.618463 | -12377.29 | -141.173794 | -5195.037351 | 5191.826711 | 2131.701991 | -12377.38 | -141.182511 | -5305.487822 | 5537.467641 | 2160.192112 | -12865.7 | -137.451114 | -5304.298884 | 5495.98076 | 2157.628228 | -12820.7 | -137.205548 | 63.6 | 0.02
Cd | 112.411 | 48 | 5 | 12 | 0 | 1 | 70 | 4 | 2 | 0 | 10 | 0 | 0 | 6 | 0 | 14 | 12 | 2 | 1 | 4.44 | 4.44 | 4.064 | 1.035 | 8.9938 | -0.7253065 | 4.33 | 3.7958 | 1.69 | 1.4 | 4.33 | 1.69 | 1.52 | 1.45 | 2.36 | 1.1 | 2.64 | 1.61 | 1.48 | 1.09 | 0.95 | 1.57 | 1.58 | 2.22 | 0.92 | 1.44 | 1.55 | 1.184 | 1.543 | 1.413 | 7.2 | 594.05 | 1038.15 | 8.65 | 0.23 | 6.192 | 99.57 | 112 | 96.8 | 3.08e-05 | 1.16 | 51 | 19 | 50 | NaN | 0.203 | 7e-08 | 14000000 | -5462.390982 | 5459.099922 | 2233.419308 | -13008.9 | -146.007788 | -5462.390982 | 5459.099922 | 2233.419308 | -13008.9 | -146.007788 | -5583.648689 | 5839.236393 | 2265.15185 | -13545.98 | -142.057637 | -5582.286913 | 5793.217213 | 2262.334423 | -13496.04 | -141.793682 | 2450 | 1.4
In | 114.818 | 49 | 5 | 13 | 1 | 1 | 75 | 5 | 2 | 1 | 10 | 0 | 0 | 5 | 0 | 14 | 13 | 3 | 3 | 3.44 | 3.44 | 3.259 | 1.29 | 5.7864 | 0.3007269 | 3.1 | 4.253 | 1.78 | 1.63 | 3.1 | 1.78 | 1.656 | 1.52 | 2.48 | 1.4 | 4.02 | 1.56 | 1.44 | 0.94 | 0.8 | 1.55 | 1.93 | 2.05 | 0.94 | 1.42 | 1.55 | 1.382 | 1.66 | 1.497 | 9.7 | 429.75 | 2353.15 | 7.31 | 0.23 | 3.263 | 231.5 | 243 | 81.6 | 3.21e-05 | 2.52 | 41.1 | NaN | 11 | NaN | 0.00883 | 8e-08 | 12000000 | -5737.309064 | 5733.94412 | 2334.432447 | -13654.87 | -150.814984 | -5737.313809 | 5733.950328 | 2334.515886 | -13654.96 | -150.821755 | -5870.165899 | 6151.216822 | 2369.191647 | -14243.95 | -146.619443 | -5868.610083 | 6100.276039 | 2366.090371 | -14188.64 | -146.336008 | 194 | 0.06
Sn | 118.71 | 50 | 5 | 14 | 1 | 1 | 80 | 5 | 2 | 2 | 10 | 0 | 0 | 4 | 0 | 14 | 14 | 4 | 4 | 2.44 | 4 | 3.672 | 1.145 | 7.3439 | 1.108318 | 4.3 | 4.672 | 1.96 | 1.88 | 4.3 | 1.96 | 1.824 | 1.7 | 2.74 | 1.7 | 5.8 | 1.45 | 1.41 | 0.83 | 0.69 | 1.55 | 2.17 | 1.88 | 0.69 | 1.39 | 1.45 | 1.24 | 1.62 | 1.412 | 7.7 | 505.15 | 2543.15 | 7.31 | 0.227 | 7.029 | 295.8 | 302 | 66.6 | 2.2e-05 | 3.14 | 58.2 | 18 | 50 | NaN | 0.051 | 1.1e-07 | 9100000 | -6019.953353 | 6016.512431 | 2438.225987 | -14319.01 | -155.677296 | -6019.972345 | 6016.536637 | 2438.47116 | -14319.28 | -155.70267 | -6165.265632 | 6473.77444 | 2476.231135 | -14964.04 | -151.22714 | -6163.492534 | 6417.478715 | 2472.824352 | -14902.87 | -150.923266 | 0.62 | 0.0002
Sb | 121.76 | 51 | 5 | 15 | 1 | 3 | 85 | 6 | 2 | 3 | 10 | 0 | 0 | 3 | 0 | 14 | 15 | 5 | 5 | 3 | 3 | 3.984 | 1.183 | 8.6084 | 1.042504 | 4.85 | 5.0203 | 2.05 | 2.14 | 4.85 | 2.05 | 1.984 | 1.88 | 6.29 | 1.8 | 8.04 | 1.33 | 1.38 | 0.9 | 0.76 | 1.55 | 2.06 | 1.77 | 0.9 | 1.39 | 1.45 | 1.193 | 1.59 | 1.41 | 6.6 | 904.15 | 2223.15 | 6.69 | 0.21 | 19.87 | 77.14 | 262 | 24.3 | 1.1e-05 | 2.75 | 38.3 | 20 | 55 | NaN | 0.294 | 4e-07 | 2500000 | -6310.376268 | 6306.85786 | 2544.726589 | -15001.36 | -160.595974 | -6310.419326 | 6306.911765 | 2545.16568 | -15001.85 | -160.651084 | -6469.046105 | 6807.128871 | 2586.194473 | -15706.49 | -155.881254 | -6467.030198 | 6745.014139 | 2582.457965 | -15638.95 | -155.555956 | 5.4 | 0.0016
Te | 127.6 | 52 | 5 | 16 | 1 | 3 | 90 | 6 | 2 | 4 | 10 | 0 | 0 | 2 | 0 | 14 | 16 | 6 | 6 | 2 | 2 | 4.067 | 1.034 | 9.0096 | 1.969878 | 5.49 | 5.325 | 2.1 | 2.38 | 5.49 | 2.52 | 2.158 | 2.08 | 4.98 | 2.1 | 10.8 | 1.23 | 1.35 | 2.07 | 2.21 | 1.4 | 2.06 | 1.67 | 1.11 | 1.38 | 1.4 | 1.111 | 1.6 | 1.37 | 5.5 | 722.65 | 1262.95 | 6.24 | 0.2 | 17.49 | 52.55 | 197 | 2.35 | 1.8e-05 | 2.19 | 65 | 16 | 43 | NaN | 0.18 | 0.0001 | 10000 | -6608.631413 | 6605.034216 | 2653.969369 | -15702.06 | -165.573522 | -6608.650476 | 6605.057603 | 2654.124594 | -15702.24 | -165.59713 | -6781.608647 | 7151.508845 | 2699.126623 | -16471.66 | -160.584032 | -6779.321924 | 7083.078236 | 2695.03441 | -16397.2 | -160.236317 | 5.4 | 0.0013
I | 126.90447 | 53 | 5 | 17 | 1 | 3 | 96 | 8 | 2 | 5 | 10 | 0 | 0 | 1 | 0 | 14 | 17 | 7 | 7 | 1 | 0 | 4.381 | 0.96 | 10.4513 | 3.058664 | 6.76 | 5.5916 | 2.66 | 2.76 | 6.76 | 2.66 | 2.359 | 2.27 | 6.7 | 2.45 | 14.1 | 1.15 | 1.33 | 2.06 | 2.2 | 1.6 | 1.98 | 1.59 | 2.06 | 1.39 | 1.4 | 1.044 | NaN | 1.334 | 5 | 386.65 | 457.15 | 4.93 | 0.214 | 7.824 | 20.752 | 107 | 0.449 | NaN | 1.11 | 7.7 | NaN | NaN | NaN | NaN | 10000000 | 1e-07 | -6914.773092 | 6911.09591 | 2766.012734 | -16421.27 | -170.612187 | -6914.777857 | 6911.101681 | 2766.045523 | -16421.31 | -170.61796 | -7103.057179 | 7507.152121 | 2815.098395 | -17259.97 | -165.337559 | -7100.468962 | 7431.873857 | 2810.622805 | -17178 | -164.966427 | 6.3 | 0.0018
Cs | 132.90543 | 55 | 6 | 1 | 0 | 1 | 5 | 1 | 1 | 0 | 0 | 0 | 1 | 6 | 10 | 14 | 1 | 1 | 1 | 1 | 1 | 3.209 | 1.888 | 3.8939 | 0.4763814 | 2.18 | NaN | 0.79 | 0.77 | 2.18 | 0.79 | 0.659 | 0.79 | NaN | 0.75 | 0.281 | 2.98 | 2.25 | 1.81 | 1.67 | 2.64 | 3.43 | 4.31 | 1.81 | 2.44 | 2.6 | 2.518 | 2.67 | 2.35 | 59.6 | 301.55 | 942.15 | 1.87 | 0.24 | 2.092 | 67.74 | 79 | 35.9 | 9.7e-05 | 0.804 | 1.57 | NaN | 1.7 | NaN | 0.00014 | 2e-07 | 5000000 | -7550.55771 | 7546.734488 | 2988.242134 | -17904.90606 | -180.628271 | -7550.561866 | 7546.740568 | 2988.348332 | -17905.02 | -180.634333 | -7772.66677 | 8252.878117 | 3046.118498 | -18896.91 | -174.755239 | -7769.373337 | 8162.159299 | 3040.791832 | -18797.99 | -174.334186 | 29 | 0.0077
Ba | 137.327 | 56 | 6 | 2 | 0 | 1 | 9 | 2 | 2 | 0 | 0 | 0 | 0 | 6 | 10 | 14 | 2 | 2 | 2 | 2 | 2 | 3.712 | 1.632 | 5.2117 | 0.1450573 | 2.4 | NaN | 0.89 | 1.08 | 2.4 | 0.89 | 0.881 | 0.98 | NaN | 0.9 | 0.612 | 2.53 | 1.98 | 1.49 | 1.35 | 2.23 | 2.68 | 3.4 | 1.49 | 2.15 | 2.15 | 2.06 | 2.215 | 1.981 | 39.7 | 998.15 | 1913.15 | 3.5 | 0.204 | 7.75 | 142 | 180 | 18.4 | 2.06e-05 | 1.9 | 10.2 | 4.9 | 13 | NaN | NaN | 3.5e-07 | 2900000 | -7880.111578 | 7876.220134 | 3098.114585 | -18668.85 | -185.593184 | -7880.111578 | 7876.220134 | 3098.114585 | -18668.85 | -185.593184 | -8120.851149 | 8643.291997 | 3160.859674 | -19745.6 | -179.406311 | -8117.14838 | 8543.898187 | 3155.066584 | -19637.15 | -178.958837 | 1.3 | 0.00027
La | 138.9055 | 57 | 6 | 3 | 2 | 1 | 13 | 3 | 2 | 0 | 1 | 0 | 0 | 6 | 9 | 14 | 3 | 2 | 1 | 3 | 3 | 3.84 | 1.577 | 5.5769 | 0.4664693 | 3.1 | NaN | 1.1 | 1.35 | 3.1 | 1.1 | 1.09 | 1.04 | NaN | 1.2 | 1.13 | 1.95 | 1.69 | 1.17 | 1.03 | 1.87 | 2.5 | 3.08 | 1.36 | 2.07 | 1.95 | 1.915 | 1.871 | 1.69 | 31.1 | 1193.15 | 3727.15 | 6.15 | 0.19 | 6.2 | 414 | 423 | 13.5 | 1.21e-05 | 4.47 | 27.9 | 14 | 37 | 0.491 | 0.363 | 6.1e-07 | 1600000 | -8217.57523 | 8213.607378 | 3215.018109 | -19455.49 | -190.705955 | -8217.579298 | 8213.612422 | 3215.065667 | -19455.54608 | -190.711308 | -8478.132735 | 9045.718274 | 3282.143276 | -20621.82 | -184.177552 | -8473.978141 | 8936.988405 | 3275.859442 | -20503.12 | -183.703061 | 8.98 | 0.0023
Ce | 140.115 | 58 | 6 | 3 | 3 | 1 | 15 | 3 | 2 | 0 | 1 | 1 | 0 | 6 | 9 | 13 | 4 | 2 | 3 | 3.2 | 3.2 | 3.774 | 1.583 | 5.5387 | 6.586282 | NaN | NaN | 1.12 | 1.1 | 3.1 | 1.12 | 1.09 | 1.05 | NaN | NaN | 1.89 | 1.85 | 1.65 | 1.15 | 1.01 | 1.82 | 2.48 | 4.5 | 1.15 | 2.04 | 1.85 | 1.978 | 1.818 | 1.646 | 29.6 | 1071.15 | 3530.15 | 6.66 | 0.19 | 5.46 | 414 | 419 | 11.4 | 6.3e-06 | 4.32 | 21.5 | 14 | 34 | 0.27 | 0.412 | 7.5e-07 | 1400000 | -8563.360285 | 8559.301423 | 3351.833535 | -20278.18 | -196.316831 | -8563.372995 | 8559.315999 | 3351.951026 | -20278.31 | -196.332615 | -8844.886564 | 9460.503125 | 3422.788864 | -21538.77 | -189.412346 | -8840.235965 | 9341.824041 | 3416.006087 | -21409.15 | -188.911151 | 0.6 | 0.00021
Pr | 140.90765 | 59 | 6 | 3 | 3 | 1 | 17 | 3 | 2 | 0 | 0 | 3 | 0 | 6 | 10 | 11 | 5 | 2 | 3 | 3.1 | 3.1 | 3.8 | 1.594 | 5.473 | 0.9658235 | NaN | NaN | 1.13 | 1.1 | 3.1 | 1.13 | 1.09 | 1.06 | NaN | NaN | 2.92 | 2.47 | 1.65 | 1.13 | 0.99 | 1.83 | 2.47 | 4.48 | 1.32 | 2.03 | 1.85 | 1.942 | 1.824 | 1.648 | 28.2 | 1204.15 | 3290.15 | 6.77 | 0.19 | 6.89 | 296.8 | 356 | 12.5 | 6.7e-06 | 3.7 | 28.8 | 15 | 37 | 0.4 | 0.481 | 7e-07 | 1400000 | -8917.664369 | 8913.501128 | 3508.213147 | -21136.97 | -202.413435 | -8917.715777 | 8913.557171 | 3508.76041 | -21137.55 | -202.481035 | -9221.365895 | 9888.073716 | 3581.618082 | -22495.98 | -195.076708 | -9216.171403 | 9758.787593 | 3574.336016 | -22354.75 | -194.549335 | 11.4 | 0.0029
Nd | 144.242 | 60 | 6 | 3 | 3 | 1 | 19 | 3 | 2 | 0 | 0 | 4 | 0 | 6 | 10 | 10 | 6 | 2 | 3 | 3.1 | 3.1 | 3.822 | 1.585 | 5.525 | 1.917683 | NaN | NaN | 1.14 | 1.2 | 3.1 | 1.14 | 1.09 | 1.03 | NaN | NaN | 4.28 | 2.06 | 1.84 | 1.43 | 1.29 | 1.82 | 2.29 | 3.99 | 1.3 | 2.01 | 1.85 | 1.912 | 1.818 | 1.642 | 31.4 | 1289.15 | 3400.15 | 7 | 0.19 | 7.14 | 273 | 328 | 16.5 | 9.6e-06 | 3.4 | 31.8 | 16 | 41 | 0.343 | 0.265 | 6.4e-07 | 1600000 | -9280.311037 | 9276.05444 | 3654.948015 | -22003.06 | -208.248794 | -9280.40567 | 9276.157337 | 3655.806961 | -22004.00061 | -208.369358 | -9607.639211 | 10329.06 | 3732.83407 | -23469.02 | -200.513948 | -9601.84576 | 10188.28 | 3724.998433 | -23315.17 | -199.958718 | 49 | 0.011
Pm | 144.9127 | 61 | 6 | 3 | 3 | 1 | 21 | 3 | 2 | 0 | 0 | 5 | 0 | 6 | 10 | 9 | 7 | 2 | 3 | NaN | 3 | 3.794 | 1.573 | 5.582 | 0.1252037 | NaN | NaN | 1.13 | 1.15 | 3.1 | 1.16 | 1.09 | 1.04 | NaN | NaN | 6 | 2.05 | 1.63 | 1.11 | 0.97 | 1.85 | 2.43 | 3.99 | 1.28 | 1.99 | 1.85 | 1.882 | NaN | NaN | 30.1 | 1315.15 | 3273.15 | 7.26 | 0.18 | 7.88 | 214 | 301 | 15 | 1.1e-05 | 3.2 | 33 | 18 | 46 | 0.41 | 0.44 | 7.5e-07 | 1300000 | -8917.664369 | 8913.501128 | 3508.213147 | -21136.97 | -202.413435 | -8917.715777 | 8913.557171 | 3508.76041 | -21137.55 | -202.481035 | -9221.365895 | 9888.073716 | 3581.618082 | -22495.98 | -195.076708 | -9216.171403 | 9758.787593 | 3574.336016 | -22354.75 | -194.549335 | 8400 | NaN
Sm | 150.36 | 62 | 6 | 3 | 3 | 1 | 23 | 3 | 2 | 0 | 0 | 6 | 0 | 6 | 10 | 8 | 8 | 2 | 3 | 2.8 | 2.8 | 3.847 | 1.575 | 5.6437 | 0.1656866 | NaN | NaN | 1.17 | 1.2 | 3.1 | 1.17 | 1.09 | 1.05 | NaN | NaN | 8.13 | 2.38 | 1.62 | 1.36 | 1.22 | 1.85 | 2.42 | 4.14 | 1.1 | 1.98 | 1.85 | 1.854 | 1.85 | 1.66 | 28.8 | 1347.15 | 2067.15 | 7.52 | 0.2 | 8.63 | 166.4 | 207 | 13.3 | 1.27e-05 | 2.14 | 37.8 | 20 | 50 | 0.412 | 0.441 | 9.4e-07 | 1100000 | -10031.25909 | 10026.81 | 3962.921783 | -23800.75 | -220.24029 | -10031.48 | 10027.05576 | 3964.545812 | -23802.57 | -220.515387 | -10410.18 | 11252.1 | 4050.499508 | -25501.11 | -211.667105 | -10403.01 | 11085.76 | 4041.462756 | -25319.18303 | -211.054438 | 5900 | 4.7
Eu | 151.965 | 63 | 6 | 3 | 3 | 1 | 25 | 3 | 2 | 0 | 0 | 7 | 0 | 6 | 10 | 7 | 9 | 2 | 3 | 2 | 2 | 3.871 | 1.565 | 5.6704 | 0.860408 | NaN | NaN | 1.2 | 1.15 | 3.1 | 1.18 | 1.09 | 1.06 | NaN | NaN | 10.7 | 2.31 | 1.85 | 1.31 | 1.17 | 1.96 | 2.4 | 3.94 | 1.31 | 1.98 | 1.85 | 1.826 | 2.084 | 1.85 | 27.7 | 1095.15 | 1802.15 | 5.24 | 0.18 | 9.21 | 143.5 | 178 | 13.9 | 3.5e-05 | 1.86 | 14.7 | 7.9 | 18 | 0.167 | NaN | 9e-07 | 1100000 | -10419.71 | 10415.17 | 4124.189856 | -24732.67422 | -226.394574 | -10420.02 | 10415.51 | 4126.262363 | -24735.02 | -226.772086 | -10826.73 | 11734.85 | 4216.975716 | -26561.18 | -217.379906 | -10818.78 | 11554.33 | 4207.288219 | -26363.66 | -216.737721 | 4570 | 0.6
Gd | 157.25 | 64 | 6 | 3 | 3 | 1 | 27 | 3 | 2 | 0 | 1 | 7 | 0 | 6 | 9 | 7 | 10 | 2 | 3 | 3 | 3 | 4.034 | 1.501 | 6.1498 | 0.1348185 | NaN | NaN | 1.2 | 1.1 | 3.1 | 1.2 | 1.09 | 1.1 | NaN | NaN | 13.8 | 2.33 | 1.61 | 1.08 | 0.94 | 1.76 | 2.38 | 3.91 | 1.08 | 1.96 | 1.8 | 1.713 | 1.795 | 1.614 | 23.5 | 1586.15 | 3546.15 | 7.9 | 0.23 | 10.05 | 359.4 | 398 | 10.6 | 9.4e-06 | 4.14 | 37.9 | 22 | 55 | 0.57 | 0.18 | 1.3e-06 | 770000 | -10816.65 | 10812.02673 | 4273.725204 | -25670.17 | -232.24047 | -10817.02 | 10812.42 | 4275.692791 | -25672.46 | -232.662302 | -11253.52 | 12232.35 | 4373.774424 | -27636.82 | -222.818285 | -11244.7 | 12036.51 | 4363.353887 | -27422.42 | -222.144431 | 49000 | 7.3
Tb | 158.92534 | 65 | 6 | 3 | 3 | 1 | 29 | 3 | 2 | 0 | 0 | 9 | 0 | 6 | 10 | 5 | 11 | 2 | 3 | 3 | 3 | 3.976 | 1.523 | 5.8638 | 1.15421 | NaN | NaN | 1.2 | 1.2 | 3.1 | 1.21 | 1.09 | 1.08 | NaN | NaN | 17.4 | 2.25 | 1.59 | 1.06 | 0.92 | 1.76 | 2.37 | 3.89 | 1.18 | 1.94 | 1.75 | 1.775 | 1.773 | 1.592 | 25.5 | 1638.15 | 3503.15 | 8.23 | 0.18 | 10.8 | 330.9 | 389 | 11.1 | 1.03e-05 | 4.05 | 38.7 | 22 | 56 | 0.863 | 0.677 | 1.2e-06 | 830000 | -11222.94 | 11218.2 | 4461.481521 | -26663.61 | -239.018708 | -11223.11 | 11218.38 | 4462.363967 | -26664.6398 | -239.215183 | -11691.12 | 12744.67 | 4565.424762 | -28772.15 | -229.073799 | -11681.37 | 12532.66 | 4554.327455 | -28539.97812 | -228.371181 | 23 | 0.009
Dy | 162.5 | 66 | 6 | 3 | 3 | 1 | 31 | 3 | 2 | 0 | 0 | 10 | 0 | 6 | 10 | 4 | 12 | 2 | 3 | 3 | 3 | 3.963 | 1.529 | 5.9389 | 0.3523955 | NaN | NaN | 1.22 | 1.15 | 3.1 | 1.22 | 1.09 | 1.09 | NaN | NaN | 21.6 | 2.28 | 1.59 | 1.05 | 1.07 | 1.75 | 2.35 | 3.67 | 1.05 | 1.92 | 1.75 | 1.75 | 1.77 | 1.589 | 24.5 | 1685.15 | 2840.15 | 8.55 | 0.17 | 11.06 | 230.1 | 291 | 10.7 | 1e-05 | 3.04 | 40.5 | 25 | 61 | 0.54 | 0.5 | 9.1e-07 | 1100000 | -11637.87 | 11633.03 | 4637.607532 | -27663.02 | -245.488603 | -11637.98 | 11633.15 | 4638.134758 | -27663.65 | -245.615571 | -12139.26 | 13272.51 | 4747.510671 | -29924.23 | -235.053929 | -12128.48 | 13043.06 | 4735.651061 | -29672.87 | -234.320497 | 950 | 0.2
Ho | 164.93032 | 67 | 6 | 3 | 3 | 1 | 33 | 3 | 2 | 0 | 0 | 11 | 0 | 6 | 10 | 3 | 13 | 2 | 3 | 3 | 3 | 3.994 | 1.517 | 6.0215 | 0.3420129 | NaN | NaN | 1.23 | 1.2 | 3.1 | 1.23 | 1.09 | 1.1 | NaN | NaN | 26.4 | 2.26 | 1.58 | 1.04 | 0.9 | 1.77 | 2.33 | 3.65 | 1.04 | 1.92 | 1.75 | 1.727 | 1.761 | 1.58 | 23.6 | 1747.15 | 2973.15 | 8.8 | 0.16 | 12.2 | 241 | 301 | 16.2 | 1.12e-05 | 3.14 | 40.2 | 26 | 64 | 0.481 | 0.746 | 9.4e-07 | 1100000 | -12061.77 | 12056.83 | 4818.79662 | -28685.34 | -252.063945 | -12061.83 | 12056.9 | 4819.075824 | -28685.67 | -252.136035 | -12598.22 | 13816.19098 | 4934.922054 | -31108.21 | -241.122405 | -12586.33 | 13568.07 | 4922.259676 | -30836.3 | -240.357836 | 64 | 0.015
Er | 167.259 | 68 | 6 | 3 | 3 | 1 | 35 | 3 | 2 | 0 | 0 | 12 | 0 | 6 | 10 | 2 | 14 | 2 | 3 | 3 | 3 | 4.018 | 1.507 | 6.1077 | 0.3110883 | NaN | NaN | 1.24 | 1.2 | 3.1 | 1.24 | 1.09 | 1.11 | NaN | NaN | 31.9 | 2.26 | 1.57 | 1.03 | 0.89 | 1.75 | 2.32 | 3.63 | 1.03 | 1.89 | 1.75 | 1.703 | 1.748 | 1.567 | 22.7 | 1802.15 | 3141.15 | 9.07 | 0.17 | 19.9 | 261 | 317 | 14.3 | 1.22e-05 | 3.29 | 44.4 | 28 | 70 | 0.588 | 0.814 | 8.6e-07 | 1200000 | -12494.72 | 12489.68 | 5005.110005 | -29730.77 | -258.745003 | -12494.75 | 12489.71 | 5005.227549 | -29730.91 | -258.777332 | -13068.17 | 14376.13 | 5127.726897 | -32324.75 | -247.278978 | -13055.06 | 14108.04 | 5114.219595 | -32030.84 | -246.483018 | 165 | 0.036
Tm | 168.93421 | 69 | 6 | 3 | 3 | 1 | 37 | 3 | 2 | 0 | 0 | 13 | 0 | 6 | 10 | 1 | 15 | 2 | 3 | 3 | 3 | 3.921 | 1.545 | 6.1843 | 1.025537 | NaN | NaN | 1.25 | 1.2 | 3.1 | 1.25 | 1.09 | 1.12 | NaN | NaN | 38.1 | 2.22 | 1.56 | 1.17 | 1.03 | 1.75 | 2.3 | 3.6 | 1.02 | 1.9 | 1.75 | 1.681 | 1.743 | 1.562 | 21.8 | 1818.15 | 2223.15 | 9.32 | 0.16 | 16.84 | 191 | 232 | 16.8 | 1.33e-05 | 2.42 | 44.5 | 31 | 74 | 0.52 | 0.471 | 7e-07 | 1400000 | -12936.79 | 12931.65 | 5196.611124 | -30799.52 | -265.532099 | -12936.79 | 12931.66 | 5196.639086 | -30799.55 | -265.540251 | -13549.26 | 14952.78 | 5325.995668 | -33574.51 | -253.523438 | -13534.83 | 14663.34 | 5311.599603 | -33257.08 | -252.695905 | 105 | 0.025
Yb | 173.045 | 70 | 6 | 3 | 3 | 1 | 39 | 3 | 2 | 0 | 0 | 14 | 0 | 6 | 10 | 0 | 16 | 2 | 3 | 2 | 2 | 4.048 | 1.494 | 6.2542 | -0.02074362 | NaN | NaN | 1.1 | 1.1 | 3.1 | 1.26 | 1.09 | 1.13 | NaN | NaN | 45.1 | 2.22 | 1.56 | 1.16 | 1.02 | 1.9 | 2.28 | 3.59 | 1.13 | 1.97 | 1.75 | 1.658 | 1.933 | 1.699 | 21 | 1092.15 | 1469.15 | 6.97 | 0.15 | 7.66 | 128.9 | 152 | 34.9 | 2.63e-05 | 1.6 | 30.5 | 10 | 24 | 0.206 | 0.343 | 2.8e-07 | 3600000 | -13388.05 | 13382.81 | 5393.365097 | -31891.8 | -272.425592 | -13388.05 | 13382.81 | 5393.365097 | -31891.8 | -272.425592 | -14041.65 | 15546.61 | 5529.800732 | -34858.21 | -259.855592 | -14025.79 | 15234.36 | 5514.47037 | -34515.62 | -258.996388 | 35 | 0.0076
Lu | 174.967 | 71 | 6 | 3 | 2 | 1 | 41 | 3 | 2 | 0 | 1 | 14 | 0 | 6 | 9 | 0 | 17 | 2 | 1 | 3 | 3 | 4.034 | 1.501 | 5.4259 | 0.3417074 | NaN | NaN | 1.27 | 1.2 | 3.1 | 1.27 | 1.09 | 1.12 | NaN | NaN | 52.9 | 2.17 | 1.6 | 1 | 0.86 | 1.75 | 2.27 | 3.37 | 1 | 1.87 | 1.75 | 1.553 | 1.738 | 1.557 | 21.9 | 1936.15 | 3675.15 | 9.84 | 0.15 | 18.6 | 355.9 | 427 | 16.4 | 1e-05 | 4.43 | 47.6 | 27 | 67 | 1.16 | 0.893 | 5.7e-07 | 1800000 | -13848.23 | 13842.9 | 5575.225315 | -32987.41 | -278.952417 | -13848.23 | 13842.91 | 5575.325406 | -32987.51 | -278.95876 | -14545.32 | 16158.24 | 5721.33747 | -36159.03 | -265.866754 | -14527.91 | 15821.45 | 5704.90613 | -35789.29 | -264.972535 | 85 | 0.022
Hf | 178.49 | 72 | 6 | 4 | 2 | 1 | 45 | 4 | 2 | 0 | 2 | 14 | 0 | 6 | 8 | 0 | 18 | 2 | 2 | 4 | 4 | 4.298 | 1.09 | 6.8251 | 0.02071351 | 3.8 | NaN | 1.3 | 1.73 | 3.8 | 1.39 | 1.16 | 1.2 | NaN | NaN | 61.3 | 2.08 | 1.5 | 0.85 | 0.71 | 1.58 | 2.25 | 2.91 | 0.85 | 1.75 | 1.55 | 1.476 | 1.585 | 1.442 | 16.2 | 2500.15 | 4873.15 | 13.3 | 0.14 | 24.06 | 575 | 619 | 23 | 5.9e-06 | 6.44 | 109 | 30 | 78 | 1.76 | 1.7 | 3e-07 | 3300000 | -14317.49372 | 14312.08 | 5760.587419 | -34104.63 | -285.528734 | -14317.51 | 14312.1 | 5760.8635 | -34104.92 | -285.553202 | -15060.4 | 16787.91 | 5916.472097 | -37492.88 | -271.899517 | -15041.30271 | 16424.87759 | 5898.918562 | -37094.13 | -270.970833 | 104 | 0.02
Ta | 180.9479 | 73 | 6 | 5 | 2 | 1 | 48 | 4 | 2 | 0 | 3 | 14 | 0 | 6 | 7 | 0 | 19 | 2 | 3 | 5 | 5 | 4.593 | 1.341 | 7.5496 | 0.3075396 | 4.11 | NaN | 1.5 | 1.94 | 4.11 | 1.79 | 1.34 | 1.26 | NaN | NaN | 71 | 2 | 1.38 | 0.86 | 0.72 | 1.45 | 2.2 | 2.79 | 0.78 | 1.7 | 1.45 | 1.413 | 1.457 | 1.343 | 13.1 | 3269.15 | 5698.15 | 16.6 | 0.14 | 31.6 | 743 | 782 | 57.5 | 6.3e-06 | 8.1 | 196 | 67 | 186 | 0.873 | 0.8 | 1.3e-07 | 7700000 | -14795.88 | 14790.38 | 5949.357668 | -35243.46 | -292.15826 | -14795.93 | 14790.42763 | 5949.841463 | -35243.98 | -292.212445 | -15587.05 | 17436.13 | 6115.300224 | -38860.52 | -277.963169 | -15566.12 | 17045.05 | 6096.568291 | -38430.74 | -277.000037 | 20.5 | 0.0041
W | 183.84 | 74 | 6 | 6 | 2 | 1 | 51 | 4 | 2 | 0 | 4 | 14 | 0 | 6 | 6 | 0 | 20 | 2 | 4 | 5.78 | 5.78 | 4.593 | 1.319 | 7.864 | 0.806826 | 4.4 | NaN | 2.36 | 1.79 | 4.4 | 2.36 | 1.47 | 1.31 | NaN | NaN | 81.4 | 1.93 | 1.46 | 0.8 | 0.66 | 1.35 | 2.1 | 2.74 | 0.74 | 1.62 | 1.35 | 1.36 | 1.394 | 1.299 | 11.1 | 3683.15 | 5933.15 | 19.3 | 0.13 | 35.4 | 824 | 849 | 174 | 4.5e-06 | 8.9 | 311 | 161 | 411 | 3.43 | 2.57 | 5e-08 | 20000000 | -15283.45 | 15277.85 | 6141.634533 | -36404.09 | -298.84516 | -15283.53 | 15277.94 | 6142.349943 | -36404.88 | -298.940751 | -16125.41 | 18103.45 | 6317.991142 | -40262.78 | -284.063342 | -16102.5 | 17682.39 | 6298.01638 | -39799.83 | -283.065753 | 18.4 | 0.0036
Re | 186.207 | 75 | 6 | 7 | 2 | 1 | 54 | 4 | 2 | 0 | 5 | 14 | 0 | 6 | 5 | 0 | 21 | 2 | 5 | 5.78 | 5.78 | 4.564 | 1.326 | 7.8335 | 0.1443013 | 4.02 | NaN | 1.9 | 2.06 | 4.02 | 2.83 | 1.6 | 1.35 | NaN | NaN | 92.9 | 1.88 | 1.59 | 0.77 | 0.63 | 1.37 | 2.05 | 2.68 | 0.77 | 1.51 | 1.35 | 1.31 | 1.373 | 1.278 | 9.7 | 3453.15 | 5873.15 | 21 | 0.13 | 33.2 | 715 | 770 | 47.9 | 6.2e-06 | 8.03 | 334 | 178 | 463 | 2.45 | 1.32 | 1.8e-07 | 5600000 | -15780.24 | 15774.54 | 6337.535878 | -37586.72 | -305.592936 | -15780.36 | 15774.69 | 6338.503935 | -37587.8115 | -305.741761 | -16675.63441 | 18790.42 | 6524.706419 | -41700.56 | -290.203987 | -16650.58 | 18337.34 | 6503.419447 | -41202.16 | -289.17199 | 90 | 0.016
Os | 190.23 | 76 | 6 | 8 | 2 | 1 | 57 | 4 | 2 | 0 | 6 | 14 | 0 | 6 | 4 | 0 | 22 | 2 | 5 | 5.78 | 5.78 | 5.648 | 1.265 | 8.4382 | 1.06609 | 4.9 | NaN | 2.2 | 1.85 | 4.9 | 2.78 | 1.65 | 1.39 | NaN | NaN | 105.3 | 1.85 | 1.28 | 0.77 | 0.63 | 1.35 | 2 | 2.65 | 0.77 | 1.44 | 1.3 | 1.266 | 1.35 | 1.255 | 8.5 | 3318.15 | 5303.15 | 22.6 | 0.13 | 31.8 | 746 | 791 | 87.6 | 5.1e-06 | 8.17 | 373 | 222 |  | 4.137064 | 3.92 | 8e-08 | 12000000 | -16286.3 | 16280.51 | 6537.173416 | -38791.57 | -312.404466 | -16286.38 | 16280.6 | 6537.708331 | -38792.18771 | -312.498998 | -17237.89 | 19497.65 | 6735.59087 | -43174.75 | -296.388014 | -17210.52 | 19010.37 | 6712.918147 | -42638.48 | -295.321749 | 15 | 0.0023
Ir | 192.217 | 77 | 6 | 9 | 2 | 1 | 60 | 4 | 2 | 0 | 7 | 14 | 0 | 6 | 3 | 0 | 23 | 2 | 4 | 5.78 | 5.78 | 4.908 | 1.234 | 8.967 | 1.542161 | 5.4 | NaN | 2.2 | 1.87 | 5.4 | 2.2 | 1.68 | 1.43 | NaN | NaN | 118.8 | 1.8 | 1.37 | 0.82 | 0.68 | 1.36 | 2 | 2.63 | 0.77 | 1.41 | 1.35 | 1.227 | 1.355 | 1.26 | 7.6 | 2683.15 | 4403.15 | 22.4 | 0.13 | 26.1 | 604 | 665 | 147 | 6.4e-06 | 6.94 | 371 | 210 | 528 | 1.76 | 1.67 | 4.7e-08 | 21000000 | -16801.68 | 16795.8 | 6740.648988 | -40018.84 | -319.282128 | -16801.72 | 16795.85 | 6740.917855 | -40019.16 | -319.335079 | -17812.35 | 20225.78 | 6950.774432 | -44686.28414 | -302.617619 | -17782.47 | 19701.97 | 6926.638444 | -44109.56 | -301.51734 | 425 | 0.081
Pt | 195.084 | 78 | 6 | 10 | 2 | 1 | 63 | 4 | 1 | 0 | 9 | 14 | 1 | 6 | 1 | 0 | 24 | 1 | 3 | 5.78 | 5.78 | 4.883 | 1.241 | 8.9588 | 2.115846 | 5.6 | NaN | 2.28 | 1.91 | 5.6 | 2.28 | 1.72 | 1.49 | NaN | NaN | 133.4 | 1.77 | 1.28 | 0.94 | 0.8 | 1.39 | 1.75 | 2.7 | 0.74 | 1.36 | 1.35 | 1.221 | 1.385 | 1.29 | 6.5 | 2045.15 | 4100.15 | 21.4 | 0.13 | 19.6 | 510 | 565 | 71.6 | 8.9e-06 | 5.84 | 276 | 61 | 168 | 0.549 | 0.392 | 1.1e-07 | 9400000 | -17326.58 | 17320.59 | 6958.348706 | -41279.09 | -326.42795 | -17326.59011 | 17320.60971 | 6958.546347 | -41279.3 | -326.445135 | -18399.22 | 20975.24 | 7178.033836 | -46243.44 | -309.045109 | -18366.63 | 20412.56 | 7152.388812 | -45623.67 | -307.912303 | 10 | 0.002
Au | 196.96654 | 79 | 6 | 11 | 2 | 1 | 66 | 4 | 1 | 0 | 10 | 14 | 1 | 6 | 0 | 0 | 25 | 1 | 2 | 5.44 | 5.44 | 4.938 | 1.227 | 9.2255 | 2.311558 | 5.77 | NaN | 2.54 | 1.19 | 5.77 | 2.54 | 1.92 | 1.53 | NaN | 3.1 | 149.1 | 1.74 | 1.44 | 1.51 | 1.37 | 1.43 | 1.66 | 2.66 | 1.51 | 1.36 | 1.35 | 1.187 | 1.439 | 1.336 | 6.1 | 1337.15 | 3353.15 | 19.3 | 0.128 | 12.55 | 334.4 | 366 | 317 | 1.42e-05 | 3.81 | 171 | 27 | 78 | 0.216 | 2.45 | 2.2e-08 | 45000000 | -17860.79 | 17854.71 | 7170.546095 | -42552.59 | -333.461185 | -17860.8 | 17854.72 | 7170.660357 | -42552.71 | -333.469086 | -18998.62 | 21747.19 | 7402.763425 | -47833.2 | -315.384552 | -18963.12 | 21142.91 | 7375.492666 | -47167.3 | -314.218763 | 98.7 | 0.017
Hg | 200.592 | 80 | 6 | 12 | 2 | 1 | 71 | 4 | 2 | 0 | 10 | 14 | 0 | 6 | 0 | 0 | 26 | 2 | 1 | 4.44 | 4.44 | 4.04 | 1.506 | 10.4375 | -0.5182473 | 4.91 | NaN | 2 | 1.49 | 4.91 | 2 | 1.76 | 1.54 | NaN | 1 | 166 | 1.71 | 1.49 | 1.33 | 1.19 | 1.52 | 1.55 | 2.41 | 0.83 | 1.32 | 1.5 | 1.126 | 1.57 | 1.44 | 5.4 | 234.25 | 630.15 | 13.5 | 0.139 | 2.295 | 59.229 | 61 | 8.34 | 0.000181 | 0.67 | 38.2 | NaN | NaN | NaN | NaN | 9.6e-07 | 1000000 | -18404.27422 | 18398.11 | 7374.994996 | -43837.05 | -340.330424 | -18404.27422 | 18398.11 | 7374.994996 | -43837.05 | -340.330424 | -19610.69 | 22542.38 | 7623.259953 | -49454.73 | -321.594778 | -19572.04 | 21893.54 | 7594.228549 | -48739.42 | -320.39534 | 374 | 0.063
Tl | 204.3833 | 81 | 6 | 13 | 1 | 1 | 76 | 5 | 2 | 1 | 10 | 14 | 0 | 5 | 0 | 0 | 27 | 3 | 3 | 3.44 | 3.44 | 4.07 | 1.506 | 6.1082 | 0.3733365 | 3.2 | NaN | 1.62 | 1.69 | 3.2 | 2.04 | 1.789 | 1.59 | NaN | 1.3 | 3.3 | 1.56 | 1.48 | 1.64 | 1.5 | 1.72 | 1.96 | 2.24 | 1.03 | 1.45 | 1.9 | 1.319 | 1.712 | 1.549 | 7.6 | 576.15 | 1730.15 | 11.9 | 0.13 | 4.142 | 164.1 | 182 | 46.1 | 2.99e-05 | 1.88 | 28.5 | 2.8 | 8 | NaN | 0.0264 | 1.5e-07 | 6700000 | -18956.96 | 18950.71 | 7576.942724 | -45137.45 | -347.156518 | -18956.96 | 18950.72 | 7577.062261 | -45137.57778 | -347.162855 | -20235.32193 | 23360.93 | 7840.22807 | -51108.77 | -327.71222 | -20193.28 | 22664.59 | 7809.187848 | -50340.58 | -326.477452 | 3.4 | 0.00059
Pb | 207.2 | 82 | 6 | 14 | 1 | 1 | 81 | 5 | 2 | 2 | 10 | 14 | 0 | 4 | 0 | 0 | 28 | 4 | 4 | 2.44 | 2.44 | 4.426 | 1.368 | 7.4167 | 0.3521897 | 3.9 | NaN | 1.87 | 1.92 | 3.9 | 2.33 | 1.854 | 1.76 | NaN | 1.5 | 4.77 | 1.54 | 1.47 | 1.33 | 1.19 | 1.74 | 2.02 | 2.09 | 1.49 | 1.46 | 1.8 | 1.215 | 1.746 | 1.538 | 6.8 | 600.65 | 2013.15 | 11.4 | 0.13 | 4.799 | 177.7 | 196 | 35.3 | 2.89e-05 | 2.03 | 45.8 | 5.6 | 16 | NaN | 0.0383 | 2.1e-07 | 4800000 | -19518.99 | 19512.66 | 7781.994459 | -46459.63 | -354.022546 | -19519.01 | 19512.69 | 7782.343079 | -46459.99 | -354.046015 | -20872.89 | 24203.98 | 8060.985186 | -52804 | -333.849926 | -20827.19 | 23456.92 | 8027.843592 | -51979.37 | -332.580738 | 0.171 | 3e-05
Bi | 208.98037 | 83 | 6 | 15 | 1 | 1 | 86 | 5 | 2 | 3 | 10 | 14 | 0 | 3 | 0 | 0 | 29 | 5 | 5 | 3 | 3 | 4.389 | 1.368 | 7.2855 | 0.9430733 | 4.69 | NaN | 2.02 | 2.14 | 4.69 | 2.02 | 2.01 | 1.83 | NaN | 1.8 | 6.61 | 1.43 | 1.46 | 1.17 | 1.03 | 1.62 | 2.3 | 2 | 1.17 | 1.48 | 1.6 | 1.295 | 1.7 | 1.52 | 7.4 | 544.15 | 1833.15 | 9.75 | 0.12 | 11.3 | 104.8 | 207 | 7.87 | 1.34e-05 | 2.18 | 31.5 | 12 | 32 | NaN | 0.0942 | 1.3e-06 | 770000 | -20090.41 | 20084 | 7989.999458 | -47803.48 | -360.929324 | -20090.45 | 20084.05 | 7990.617697 | -47804.14 | -360.979787 | -21523.57 | 25072.41 | 8285.370514 | -54541.34 | -340.006762 | -21473.93 | 24271.18807 | 8250.008963 | -53656.42 | -338.704027 | 0.034 | 6e-06
Th | 232.0381 | 90 | 7 | 3 | 2 | 1 | 16 | 3 | 2 | 0 | 2 | 0 | 0 | 6 | 8 | 14 | 4 | 2 | 2 | 4 | 4 | 4.679 | 1.762 | 6.3067 | 1.214067 | NaN | NaN | 1.3 | 1.3 | 2.8784 | 3.2 | 1.11 | 1.03 | NaN | NaN | 0.752 | 1.8 | 2.06 | 1.08 | 0.94 | 1.78 | 2.4 | 4.98 | 1.19 | 2.06 | 1.8 | 1.788 | 1.795 | 1.652 | 32.1 | 2023.15 | 5063.15 | 11.7 | 0.12 | 16.1 | 514.4 | 576 | 54 | 1.1e-05 | 6.2 | 54 | 31 | 79 | 0.35 | 0.4 | 1.5e-07 | 6700000 | -24353.83 | 24346.85 | 9483.654939 | -57774.57 | -409.765243 | -24353.85 | 24346.86 | 9483.843618 | -57774.77 | -409.784042 | -26460.74 | 31945.51 | 9912.388894 | -67935.76 | -382.881127 | -26373.79 | 30647.36 | 9857.992062 | -66497.74 | -381.394331 | 7.4 | 0.001
U | 238.0289 | 92 | 7 | 3 | 3 | 1 | 20 | 3 | 2 | 0 | 1 | 3 | 0 | 6 | 9 | 11 | 6 | 2 | 3 | 5.78 | 5.78 | 4.721 | 1.746 | 6.1941 | 0.5282594 | NaN | NaN | 1.38 | 1.7 | 3.3168 | 3.4 | 1.22 | 1.06 | NaN | NaN | 2.92 | 1.75 | 1.96 | 1.17 | 1.025 | 1.58 | 1.86 | 4.72 | 0.87 | 1.96 | 1.75 | 1.775 | 1.516 | 1.421 | 27.4 | 1405.15 | 4091.15 | 19 | 0.12 | 14 | 477 | 490 | 27.6 | 1.39e-05 | 5.55 | 97.9 | 111 | 208 | 1.96 | 2.4 | 2.8e-07 | 3600000 | -25658.42 | 25651.23 | 9991.594178 | -60876.21 | -425.032628 | -25658.47 | 25651.3 | 9992.121719 | -60876.79 | -425.099623 | -28001.13 | 34199.39 | 10455.16 | -72259.68 | -396.004144 | -27899.64 | 32712.79 | 10394.45 | -70612.38389 | -394.500555 | 7.57 | 0.0005